## material
Material | Oxygen | Water | Aroma | Grease | Strength | Sealing | Printability | Density | WS | CR | BR | Resin | PE | PP | HDPE
LDPE | 5 | 2 | 5 | 3 | 3 | 1 | 1 | 0.92 | 1 | 1 | 1 | PE |  | <5%wt
LLDPE | 5 | 2 | 5 | 3 | 2 | 1 | 1 | 0.92 | 1 | 1 | 1 | PE |  | <5%wt
MDPE | 5 | 3 | 5 | 3 | 3 | 1 | 1 | 0.93 | 1 | 1 | 1 | PE |  | <5%wt
ULDPE | 5 | 2 | 5 | 3 | 2 | 1 | 1 | 0.88 | 1 | 1 | 1 | PE |  | <5%wt
HDPE | 5 | 1 | 5 | 2 | 2 | 2 | 2 | 0.96 | 1 | 1 | 1 | PE | If rigid, can contminate stream | <5%wt
mPE | 5 | 2 | 5 | 3 | 3 | 1 | 1 | 0.9 | 1 | 1 | 1 | PE |  | <5%wt
COC | 5 | 1 | 5 | 2 | 2 | 2 | 2 | 1.02 | 1 | 1 | 1 | PE | <15%wt
PP | 5 | 1 | 5 | 3 | 1 | 3 | 3 | 0.9 | 2 | 1 | 1 | PP | <5%wt
BOPP | 5 | 1 | 5 | 3 | 1 | 3 | 3 | 0.9 | 2 | 1 | 1 | PP | <5%wt
PC | 3 | 4 | 4 | 1 | 2 | 5 | 5 | 1.2 | 5 | 1 | 1 | PC | Not compatible for recyclability
BOPET | 3 | 2 | 3 | 3 | 1 | 5 | 5 | 1.39 | 4 | 1 | 1 | PET | Not compatible for recyclability
PA6 | 3 | 4 | 1 | 2 | 1 | 4 | 3 | 1.15 | 5 | 1 | 1 | PA | <30% + compatibilizers
PA66 | 3 | 2 | 1 | 2 | 1 | 4 | 3 | 1.14 | 5 | 1 | 1 | PA | <30% + compatibilizers
PU | 5 | 5 | 1 | 1 | 1 | 5 | 5 | 1.21 | 5 | 1 | 1 |  | Not compatible for recyclability
PS | 5 | 4 | 5 | 3 | 5 | 5 | 1 | 0.98 | 2 | 1 | 1 |  | Not compatible for recyclability
PLA | 4 | 4 | 3 | 2 | 4 | 3 | 3 | 1.25 | 5 | 1 | 1 |  | Not compatible for recyclability
Cellulose | 5 | 3 | 3 | 2 | 3 | 5 | 2 | 1.42 | 5 | 1 | 1 |  | Not compatible for recyclability
ACR | 2 | 3 | 5 | 5 | 5 | 3 | 1 |  | 3 | 1 | 3 |  | Not compatible for recyclability | <5%wt
PA6 | 3 | 4 | 1 | 2 | 1 | 4 | 3 | 1.15 | 5 | 1 | 3 | PA | With and without tie layer <12.5%wt | With tie layer <12.5%wt
PA66 | 3 | 2 | 1 | 2 | 1 | 4 | 3 | 1.14 | 5 | 1 | 3 | PA | <7.5%wt
MXD6 | 1 | 2 | 1 | 2 | 1 | 4 | 3 | 1.23 | 5 | 1 | 3 | PA | Tolerated if <5%wt
PVdC | 1 | 1 | 1 | 1 | 5 | 1 | 1 | 1.66 | 5 | 1 | 3 |  | Hazardous, pending to be delisted
PVOH | 1 | 4 | 1 | 4 | 5 | 4 | 1 | 1.19 | 3 | 1 | 3 |  | Not preferred due to adhesive | <1.5%wt
EVOH32 | 1 | 3 | 1 | 4 | 5 | 4 | 5 | 1.18 | 3 | 1 | 3 |  | <5%, tests on going <1.8% if with AlOx
EVOH44 | 1 | 2 | 1 | 4 | 5 | 4 | 5 | 1.21 | 3 | 1 | 3 |  | <5%, tests on going <1.8% if with AlOx
PETg | 3 | 2 | 2 | 2 | 2 | 5 | 4 | 1.23 | 3 | 1 | 3 |  | Not compatible for recyclability | Not compatible for recyclability | <2.2%wt
PVC | 2 | 4 | 1 | 1 | 5 | 1 | 1 | 1.38 | 5 | 1 | 3 |  | Hazardous, pending to be delisted | Hazardous, pending to be delisted | Hazardous, pending to be delisted
AlOx | 1 | 1 | 3 | 3 | 5 | 5 | 2 | 3.95 | 3 | 1 | 3 |  | AlOx+EVOH <1.8% | <0.5%wt
SiOx | 1 | 1 | 3 | 3 | 5 | 5 | 2 | 2.3 | 3 | 1 | 3 |  | <0.5%wt | <0.5%wt
EVA | 5 | 3 | 5 | 4 | 4 | 1 | 1 | 0.94 | 3 | 1 | 5 |  | <5%wt | <5%wt | <5%wt
EMA | 5 | 3 | 5 | 4 | 4 | 1 | 1 | 0.96 | 3 | 1 | 5 |  | <5%wt | <5%wt | <5%wt
EAA | 5 | 2 | 5 | 2 | 4 | 1 | 1 | 0.93 | 3 | 1 | 5 |  | <5%wt | <5%wt | <5%wt
EMAA | 5 | 2 | 5 | 3 | 4 | 1 | 1 | 0.94 | 3 | 1 | 5 |  | <5%wt | <5%wt | <5%wt

## food_req
Food | O2 | CO2 | H2O | Light | Aroma | Grease
High fat products | High | Low | High | High | High | High
Ready meals | High | High | Medium | Low | Medium | Medium
Juice | High | Low | High | High | Low | Low
Carbonated drinks | High | High | High | High | Low | Low
Powder high fat | High | Low | High | High | Low | Low
Snack foods | High | Low | High | High | Low | Low
Coffees teas | High | Low | High | High | High | Medium
Most Fruits | High | High | High | High | Medium | Low
Most Vegetables | High | High | High | High | Medium | Low
Red meats | High | High | High | Medium | Low | Low
Cured meats | High | High | High | High | Medium | Medium
Fish high fat | High | High | Low | Medium | High | Medium
Milk | High | Low | High | High | High | Low
Fresh cheese | High | High | High | High | Medium | Medium
Butter | High | Medium | High | High | High | High

## Sheet1
[6 empty] | PRODUCT RELATED PROPERTIES | [7 empty] | EoL
|  |  |  | Resin | Material | Oxygen barrier | Water vapour barrier | Gas aroma barrier | Oil and grease resistance | Mechanical strength | Heat sealing | Printability | TOTAL | Density (g/cm3) | Waste stream | Chemical Recycling
|  |  | Core material | PE | LDPE | 5 | 2 | 5 | 3 | 3 | 1 | 1 | 20 | 0.92 | 1
[5 empty] | LLDPE | 5 | 2 | 5 | 3 | 2 | 1 | 1 | 19 | 0.92 | 1
[5 empty] | MDPE | 5 | 3 | 5 | 3 | 3 | 1 | 1 | 21 | 0.93 | 1
[5 empty] | ULDPE | 5 | 2 | 5 | 3 | 2 | 1 | 1 | 19 | 0.88 | 1
[5 empty] | HDPE | 5 | 1 | 5 | 2 | 2 | 2 | 2 | 19 | 0.96 | 1
[5 empty] | mPE | 5 | 2 | 5 | 3 | 3 | 1 | 1 | 20 | 0.9 | 1
|  |  |  | PP | PP | 5 | 1 | 5 | 3 | 1 | 3 | 3 | 21 | 0.9 | 2
1 | Excellent |  |  |  | BOPP | 5 | 1 | 5 | 3 | 1 | 3 | 3 | 21 | 0.9 | 2
2 | Good |  |  | PC | PC | 3 | 4 | 4 |  |  |  |  | 11 | 1.2 | 5
3 | Fair |  |  | PET | BOPET | 3 | 2 | 3 | 3 | 1 | 5 | 5 | 22 | 1.39 | 1
4 | Poor |  |  | PA | PA6 | 3 | 4 | 1 | 2 | 1 | 4 | 3 | 18 | 1.15 | 5
5 | Bad |  |  |  | PA66 | 3 | 2 | 1 | 2 | 1 | 4 | 3 | 16 | 1.14 | 5
[5 empty] | MXD6 | 1 | 2 | 1 | 2 | 1 | 4 | 3 | 14 | 1.23 | 5
|  |  |  | TPU | PU | 5 | 5 | 1 | 1 | 1 | 5 | 5 | 23 | 1.21 | 4
|  |  |  | PS | PS | 5 | 4 | 5 | 3 | 5 | 5 | 1 | 28 | 0.98 | 2
[5 empty] | COC | 5 | 1 | [5 empty] | 6 | 1.02
|  |  |  | PLA | PLA | 4 | 4 | [5 empty] | 8 | 1.25 | 5
|  |  |  | Cellophane | Regenerated cellulose | 5 | 3 | 3 | 2 | 3 | 5 | 2 | 23 | 1.42 | 5
|  |  | Barriers |  | Acrylics | 2 | 3 | 5 | 5 | 5 | 3 | 1 | 24 |  | 3
[5 empty] | PVdC | 1 | 1 | 1 | 1 | 5 | 1 | 1 | 11 | 1.66 | 5
|  |  |  | https://polymerdatabase.com/Films/PVOH%20Films.html | PVOH | 1 | 4 | 1 | 4 | 5 | 4 | 1 | 20 | 1.19 | 3
|  |  |  | EVOH | 32 mol% ethylene | 1 | 3 | 1 | 4 | 5 | 4 | 5 | 23 | 1.18 | 3
[5 empty] | 44 mol% ethylene | 1 | 2 | 1 | 4 | 5 | 4 | 5 | 22 | 1.21 | 3
[5 empty] | PVC | 2 | 4 | 1 | 1 | 5 | 1 | 1 | 15 | 1.38 | 3
|  |  |  | Metalisation | AlOx | 1 | 1 | 3 | 3 | 5 | 5 | 2 | 20 | 3.95 | 3
[5 empty] | SiOx | 1 | 1 | 3 | 3 | 5 | 5 | 2 | 20 | 2.3 | 3
|  |  | Adhesive |  | EVA | 5 | 3 | 5 | 4 | 4 | 1 | 1 | 23 | 0.94 | 3
[5 empty] | EMA | 5 | 3 | 5 | 4 | 4 | 1 | 1 | 23 | 0.96 | 3
|  | EAA Resins PDS ¦ ExxonMobil Chemical |  |  | EAA | 5 | 2 | 5 | 2 | 4 | 1 | 1 | 20 | 0.93 | 3
[5 empty] | EMAA | 5 | 2 | 5 | 3 | 4 | 1 | 1 | 21 | 0.94 | 3
[5 empty] | lonomer | 5 | 2 | [5 empty] | 7

## Sheet2
Food | Typical time and Temperature | Required Gas composition | Optimum Barrier Properties
|  |  | O2 | CO2 | H2O | Light | Aroma | Grease
IN SCOPE
High fat products | 5°C - Troom, 1 year | Low oxygen | High | Low | High | High | High | High
Ready meals | 2-5°C, 3 - 21 days | Low O2, high CO2 | High | High | Medium | Low | Medium | Medium
FROZEN FOOD
High fat products | -18°C, 1 year | Low O2, high CO2 | High | Low | High | High | Low | Low
BEVERAGES
Juice | 5°C - Troom, 5 days to 1 year | Low O2, Atmospheric | High | Low | High | High | Low | Low
Carbonated drinks | 5°C - Troom, 6 months to 1 year | Low O2, High CO2 | High | High | High | High | Low | Low
DRY PRODUCTS
Powder, high fat | Troom 1 year | Low | High | Low | High | High | Low | Low | º
Snack foods | Troom, 1 year | Low O2 (1-5%), No CO2 | High | Low | High | High | Low | Low
Coffees/ teas | 5°C - Troom, 1 year | No O2 | High | Low | High | High | High | Medium
FRUITS & VEGETABLES
Most Fruits | 0 - 18°C, 1 week | No O2, No CO2 | High | High | High | High | Medium | Low
Most Vegetables | 0 - 25°C, 1 week | Low O2 (1-5%), No CO2 | High | High | High | High | Medium | Low
ANIMAL PRODUCTS
Read meats | 0 - 5°C, 6 - 14 days | High O2 (70-80%), High CO2 (30-20%) | High | High | High | Medium | Low | Low
Cured meats | 5°C, 4 weeks | No O2 | High | High | High | High | Medium | Medium
Fish, high fat | 0 - 5°C, 1 - 7 days | O2 (30%) CO2 (40-60 %) N2 (30%) | High | High | Low |  | High
DAIRY
Milk | 2 - 5°C, 2 days to 8 months | N/A | High | Low | High | High | High | Low
Fresh cheese | < 5°C, 1 - 8 weeks | N/A | High | High | High | High
Butter | < 5°C, > 6 weeks | N/A | High |  | High | High | High | High

## Sheet3
Food/ Beverage | Max O2 Gain (ppm) |  | Other Gas Protection Needed |  |  | Maximum Water Gain (G) or Loss (L) |  | High Oil Resistance Needed | Good Barrier to volatile Organics Needed
| Min | Max | Y/N | Rate (%) | Gas | Rate (%) | G/L
Baby foods | 1 | 5 | N |  |  | 3 | L | Yes | Yes
Canned soups, vegetables, and sauces | 1 | 5 | N |  |  | 3 | L | No if can, Yes if flexible | No if can, Yes if flexible
Salad dressings | 5 | 200 | N |  |  | 10 | G | Yes | Yes
Jams, jellies, syrups, pickles, olives, vinegars | 5 | 200 | N |  |  | 10 | G | Yes | No if glass, Yes if flexible
Condiments | 5 | 200 | N |  |  | 1 | G | Yes | Yes